## 研磨丸棒330mm・超々微粒子径&サーメット
研磨丸棒（330mm）/超々微粒子径 |  |  |  |  | 株式会社CERATIZIT Japan
TSF22,TSF44 |  |  |  |  | 2024-04-17 | 現在
TSF22 ｈ5 | 超々微粒子径=0.2~0.5μm
＊高硬度材（HRC60以上）に適します。
型番 | ﾏﾃﾘｱﾙNo. | 外径 | 全長 | 外径公差 | 現在庫本数 | 備考
|  | [mm] | [mm] | [mm]
RGM 0300-330 | 0000011511678 | 3 | 330 | -0.004 | 0 | 納期約2週間（ドイツ流通センターより取り寄せ）
RGM 0400-330 | 0000011511672 | 4 | 330 | -0.005 | 0 | 納期約2週間（ドイツ流通センターより取り寄せ）
RGM 0500-330 | 0000011511680 | 5 | 330 | -0.005 | 0 | 納期約2週間（ドイツ流通センターより取り寄せ）
RGM 0600-330 | 0000011199298 | 6 | 330 | -0.005 | 79
RGM 0800-330 | 0000011511676 | 8 | 330 | -0.006 | 40
RGM 1000-330 | 0000011511673 | 10 | 330 | -0.006 | 58
RGM 1200-330 | 0000011511666 | 12 | 330 | -0.008 | 41
RGM 1600-330 | 0000011511669 | 16 | 330 | -0.008 | 2
RGM 2000-330 | 0000011511674 | 20 | 330 | -0.009 | 16
RGM 2500-330 | 0000011511681 | 25 | 330 | -0.009 | 20
TSF44 ｈ5 | 超々微粒子径=0.2~0.5μm
＊高硬度材（HRC59以下）に適します。
型番 | ﾏﾃﾘｱﾙNo. | 外径 | 全長 | 外径公差 | 現在庫本数 | 備考
|  | [mm] | [mm] | [mm]
RGM 0200-330 | 0000011586770 | 2 | 330 | -0.004 | 0 | 納期約2週間（ドイツ流通センターより取り寄せ）
RGM 0300-330 | 0000011511670 | 3 | 330 | -0.004 | 0 | 納期約2週間（ドイツ流通センターより取り寄せ）
RGM 0400-330 | 0000011511671 | 4 | 330 | -0.005 | 0 | 納期約2週間（ドイツ流通センターより取り寄せ）
RGM 0500-330 | 0000012040308 | 5 | 330 | -0.005 | 0 | 納期約2週間（ドイツ流通センターより取り寄せ）
RGM 0600-330 | 0000011511662 | 6 | 330 | -0.005 | 0 | 納期約2週間（ドイツ流通センターより取り寄せ）
RGM 0800-330 | 0000011511665 | 8 | 330 | -0.005 | 0 | 納期約2週間（ドイツ流通センターより取り寄せ）
RGM 1000-330 | 0000011511664 | 10 | 330 | -0.006 | 0 | 納期約2週間（ドイツ流通センターより取り寄せ）
RGM 1200-330 | 0000011511668 | 12 | 330 | -0.006 | 0 | 納期約2週間（ドイツ流通センターより取り寄せ）
RGM 1400-330 | 0000011511677 | 14 | 330 | -0.008 | 0 | 納期約2週間（ドイツ流通センターより取り寄せ）
RGM 1600-330 | 0000011511667 | 16 | 330 | -0.008 | 0 | 納期約2週間（ドイツ流通センターより取り寄せ）
RGM 2000-330 | 0000011511675 | 20 | 330 | -0.009 | 0 | 納期約2週間（ドイツ流通センターより取り寄せ）
RGM 2500-330 | 0000011511679 | 25 | 330 | -0.009 | 0 | 納期約2週間（ドイツ流通センターより取り寄せ）
＊表記在庫数量は非常に流動的ですので、お届け日時はご注文時に再度ご確認下さい。