## 黒皮丸棒330mm 4穴ヘリカル >30°
黒皮丸棒（330mm） 4穴ヘリカル | [9 empty] | 株式会社CERATIZIT Japan
[9 empty] | 2024-04-10 |  | 現在
CTS20D | 超微粒子径=0.5~0.8μm
＊バインダー10％のNEW Global Standard Grade
型番 | ﾏﾃﾘｱﾙNo. | 外径 | 内側穴ピッチ | 外側穴ピッチ | 内側穴径 | 外側穴径 | 交点ピッチ | 全長 | 角度 | 現在庫数 | 備考
|  | [mm] | [mm] | [mm] | [mm] | [mm] | [mm] | [mm] | [ °]
|  |  | d‐G Ø: | TK‐G Ø: | d‐K Ø: | TK‐K Ø:
33R4 0830/1,9/3,9/0,4/0,8/38-330 | 0000011751004 | 8.3 | 1.9 | 3.9 | 0.4 | 0.8 | 38.1 | 330 | 33.4 | 0 | 納期約2週間（ドイツ流通センターより取り寄せ）
30R4 0830/2,2/4,5/0,45/0,9/44-330 | 0000011751005 | 8.3 | 2.2 | 4.5 | 0.45 | 0.9 | 44 | 330 | 29.7 | 0 | 納期約2週間（ドイツ流通センターより取り寄せ）
33R4 1030/2,5/5,1/0,5/1,0/49-330 | 0000011751006 | 10.3 | 2.5 | 5.1 | 0.5 | 1 | 49 | 330 | 32.7 | 0 | 納期約2週間（ドイツ流通センターより取り寄せ）
30R4 1030/2,8/5,7/0,6/1,1/54-330 | 0000011751007 | 10.3 | 2.8 | 5.7 | 0.6 | 1.1 | 54.4 | 330 | 30 | 0 | 納期約2週間（ドイツ流通センターより取り寄せ）
32R4 1230/3,1/6,3/0,7/1,2/60-330 | 0000011751008 | 12.3 | 3.1 | 6.3 | 0.65 | 1.2 | 59.9 | 330 | 32.2 | 0 | 納期約2週間（ドイツ流通センターより取り寄せ）
30R4 1230/3,4/6,9/0,7/1,4/65-330 | 0000011751010 | 12.3 | 3.4 | 6.9 | 0.7 | 1.4 | 65.3 | 330 | 30 | 0 | 納期約2週間（ドイツ流通センターより取り寄せ）
32R4 1430/3,6/7,5/0,8/1,5/70-330 | 0000011751012 | 14.3 | 3.6 | 7.5 | 0.8 | 1.5 | 70.7 | 330 | 31.9 | 0 | 納期約2週間（ドイツ流通センターより取り寄せ）
30R4 1430/3,9/8,1/0,8/1,6/76-330 | 0000011751013 | 14.3 | 3.9 | 8.1 | 0.8 | 1.6 | 76.2 | 330 | 30 | 0 | 納期約2週間（ドイツ流通センターより取り寄せ）
30R4 1630/4,4/9,0/0,9/1,8/87-330 | 0000011751014 | 16.3 | 4.4 | 9 | 0.9 | 1.8 | 87.1 | 330 | 30 | 0 | 納期約2週間（ドイツ流通センターより取り寄せ）
30R4 1830/5,0/10,2/1,0/2,0/98-330 | 0000011751016 | 18.3 | 5 | 10.2 | 1 | 2 | 98 | 330 | 30 | 0 | 納期約2週間（ドイツ流通センターより取り寄せ）
30R4 203/5,6/11,4/1,2/2,3/109-330 | 0000011751017 | 20.3 | 5.6 | 11.4 | 1.2 | 2.3 | 108.8 | 330 | 30 | 0 | 納期約2週間（ドイツ流通センターより取り寄せ）
30R4 223/6,1/12,6/1,2/2,5/120-330 | 0000011751018 | 22.3 | 6.1 | 12.6 | 1.2 | 2.5 | 119.7 | 330 | 30 | 0 | 納期約2週間（ドイツ流通センターより取り寄せ）
29R4 253/6,9/14,1/1,4/2,8/139-330 | 0000011751019 | 25.3 | 6.9 | 14.1 | 1.4 | 2.8 | 139.3 | 330 | 29.4 | 0 | 納期約2週間（ドイツ流通センターより取り寄せ）
＊表記在庫数量は非常に流動的ですので、お届け日時はご注文時に再度ご確認下さい。