## 研磨丸棒330mm 1穴ストレート
研磨丸棒（330mm) 1穴ストレート |  |  |  |  | 株式会社CERATIZIT Japan
[5 empty] | 2024-04-10 |  | 現在
CTS15D |  | 超微粒子径=0.5~0.8μm
＊Coバインダー7.5％、鋳鉄や非鉄金属、プラスチックなどに最適
型番 | ﾏﾃﾘｱﾙNo. | 外径公差 | 外径 | 穴径 | 全長 | 現在庫数 |  | 備考
|  | [mm] | [mm] | [mm] | [mm]
00G1 0600/1,0-330 h6 | 0000011813660 | ＋0/－0.008 | 6 | 1 | 330 | 0 |  | 納期約2週間（ドイツ流通センターより取り寄せ）
00G1 0800/1,3-330 h6 | 0000011813662 | ＋0/－0.009 | 8 | 1.3 | 330 | 0 |  | 納期約2週間（ドイツ流通センターより取り寄せ）
00G1 1000/2,0-330 h6 | 0000011813664 | ＋0/－0.009 | 10 | 2 | 330 | 0 |  | 納期約2週間（ドイツ流通センターより取り寄せ）
00G1 1200/2,0-330 h6 | 0000011813665 | ＋0/－0.011 | 12 | 2 | 330 | 0 |  | 納期約2週間（ドイツ流通センターより取り寄せ）
00G1 1400/2,0-330 h6 | 0000011813667 | ＋0/－0.011 | 14 | 2 | 330 | 0 |  | 納期約2週間（ドイツ流通センターより取り寄せ）
00G1 1600/2,0-330 h6 | 0000011813668 | ＋0/－0.011 | 16 | 2 | 330 | 0 |  | 納期約2週間（ドイツ流通センターより取り寄せ）
00G1 1600/3,0-330 H6 | 0000011813670 | ＋0/－0.011 | 16 | 3 | 330 | 0 |  | 納期約2週間（ドイツ流通センターより取り寄せ）
00G1 2000/3,0-330 h6 | 0000011813671 | ＋0/－0.013 | 20 | 3 | 330 | 0 |  | 納期約2週間（ドイツ流通センターより取り寄せ）
00G1 2500/3,0-330 h6 | 0000011813673 | ＋0/－0.013 | 25 | 3 | 330 | 0 |  | 納期約2週間（ドイツ流通センターより取り寄せ）
00G1 3200/5,0-330 H6 | 0000011813675 | ＋0/－0.016 | 32 | 5 | 330 | 0 |  | 納期約2週間（ドイツ流通センターより取り寄せ）
＊表記在庫数量は非常に流動的ですので、お届け日時はご注文時に再度ご確認下さい。